## Sheet1
Original_Index | Polymer_ID | Kratky Class | Test_Fold | Train_Folds | Dataset_Type | Concentration | Total Charge | Net Charge | LogP | Molecular Weight (Da) | Surface Area (Å²) | HBD | HBA | HBT | HBDiff | HBR | Neutral Fraction
0 | Poly101 | 0 | 4 | 1,2,3,5 | Test_in_Fold_4 | 10 | 60 | 60 | -77.4 | 34065.6 | 8010 | 60 | 420 | 480 | -360 | 0.1428571 | 0.8
2 | Poly101 | 0 | 4 | 1,2,3,5 | Test_in_Fold_4 | 5 | 60 | 60 | -77.4 | 34065.6 | 8010 | 60 | 420 | 480 | -360 | 0.1428571 | 0.8
4 | Poly102 | 0 | 1 | 2,3,4,5 | Test_in_Fold_1 | 10 | 30 | 30 | 6.3 | 31902.3 | 7050 | 30 | 360 | 390 | -330 | 0.08333333 | 0.9
5 | Poly103 | 1 | 3 | 1,2,4,5 | Test_in_Fold_3 | 2 | 100 | 100 | 57 | 50308.6 | 11800 | 100 | 680 | 780 | -580 | 0.1470588 | 0.55
7 | Poly104 | 1 | 2 | 1,3,4,5 | Test_in_Fold_2 | 2 | 100 | 100 | -72.6 | 46942.2 | 11800 | 100 | 680 | 780 | -580 | 0.1470588 | 0.55
8 | Poly104 | 1 | 2 | 1,3,4,5 | Test_in_Fold_2 | 5 | 100 | 100 | -72.6 | 46942.2 | 11800 | 100 | 680 | 780 | -580 | 0.1470588 | 0.55
9 | Poly105 | 1 | 3 | 1,2,4,5 | Test_in_Fold_3 | 1 | 60 | 60 | 168.6 | 47424.2 | 10520 | 60 | 600 | 660 | -540 | 0.1 | 0.65
11 | Poly105 | 1 | 3 | 1,2,4,5 | Test_in_Fold_3 | 5 | 60 | 60 | 168.6 | 47424.2 | 10520 | 60 | 600 | 660 | -540 | 0.1 | 0.65
14 | Poly106 | 1 | 1 | 2,3,4,5 | Test_in_Fold_1 | 5 | 60 | 60 | 39 | 44057.8 | 10520 | 60 | 600 | 660 | -540 | 0.1 | 0.65
16 | Poly108 | 1 | 5 | 1,2,3,4 | Test_in_Fold_5 | 10 | 20 | 20 | 280.2 | 44539.8 | 9240 | 20 | 520 | 540 | -500 | 0.03846154 | 0.75
17 | Poly108 | 1 | 5 | 1,2,3,4 | Test_in_Fold_5 | 2 | 20 | 20 | 280.2 | 44539.8 | 9240 | 20 | 520 | 540 | -500 | 0.03846154 | 0.75
18 | Poly108 | 1 | 5 | 1,2,3,4 | Test_in_Fold_5 | 5 | 20 | 20 | 280.2 | 44539.8 | 9240 | 20 | 520 | 540 | -500 | 0.03846154 | 0.75
21 | Poly110 | 0 | 1 | 2,3,4,5 | Test_in_Fold_1 | 5 | 60 | 60 | -25.8 | 43998.4 | 10160 | 60 | 540 | 600 | -480 | 0.1111111 | 0.8
23 | Poly11 | 0 | 5 | 1,2,3,4 | Test_in_Fold_5 | 5 | 50 | 50 | -37.38 | 23713.68 | 5840 | 50 | 330 | 380 | -280 | 0.1515152 | 0.6
25 | Poly15 | 1 | 3 | 1,2,4,5 | Test_in_Fold_3 | 2 | 50 | 50 | -15.78 | 23733.48 | 5960 | 50 | 350 | 400 | -300 | 0.1428571 | 0.5
28 | Poly17 | 1 | 2 | 1,3,4,5 | Test_in_Fold_2 | 5 | 50 | 50 | -10.38 | 24144.38 | 5900 | 50 | 340 | 390 | -290 | 0.1470588 | 0.55
30 | Poly1 | 0 | 5 | 1,2,3,4 | Test_in_Fold_5 | 2 | 0 | 0 | 90 | 29739 | 6090 | 0 | 300 | 300 | -300 | 0 | 1
31 | Poly1 | 0 | 5 | 1,2,3,4 | Test_in_Fold_5 | 5 | 0 | 0 | 90 | 29739 | 6090 | 0 | 300 | 300 | -300 | 0 | 1
33 | Poly23 | 0 | 5 | 1,2,3,4 | Test_in_Fold_5 | 2 | 75 | 75 | -78.75 | 35793.3 | 8580 | 75 | 465 | 540 | -390 | 0.1612903 | 0.7
34 | Poly23 | 0 | 5 | 1,2,3,4 | Test_in_Fold_5 | 5 | 75 | 75 | -78.75 | 35793.3 | 8580 | 75 | 465 | 540 | -390 | 0.1612903 | 0.7
37 | Poly25 | 1 | 2 | 1,3,4,5 | Test_in_Fold_2 | 5 | 75 | 75 | -38.25 | 36439.35 | 8670 | 75 | 480 | 555 | -405 | 0.15625 | 0.65
39 | Poly27 | 0 | 1 | 2,3,4,5 | Test_in_Fold_1 | 2 | 0 | 0 | 60 | 19826 | 4060 | 0 | 200 | 200 | -200 | 0 | 1
40 | Poly27 | 0 | 1 | 2,3,4,5 | Test_in_Fold_1 | 5 | 0 | 0 | 60 | 19826 | 4060 | 0 | 200 | 200 | -200 | 0 | 1
42 | Poly30 | 0 | 2 | 1,3,4,5 | Test_in_Fold_2 | 2 | 15 | 15 | 48.15 | 30820.65 | 6570 | 15 | 330 | 345 | -315 | 0.04545455 | 0.95
43 | Poly30 | 1 | 2 | 1,3,4,5 | Test_in_Fold_2 | 5 | 15 | 15 | 48.15 | 30820.65 | 6570 | 15 | 330 | 345 | -315 | 0.04545455 | 0.95
46 | Poly31 | 0 | 5 | 1,2,3,4 | Test_in_Fold_5 | 5 | 45 | 45 | -35.55 | 32983.95 | 7530 | 45 | 390 | 435 | -345 | 0.1153846 | 0.85
49 | Poly32 | 0 | 4 | 1,2,3,5 | Test_in_Fold_4 | 5 | 75 | 75 | -119.25 | 35147.25 | 8490 | 75 | 450 | 525 | -375 | 0.1666667 | 0.75
51 | Poly34 | 0 | 2 | 1,3,4,5 | Test_in_Fold_2 | 5 | 15 | 15 | 80.55 | 30850.35 | 6750 | 15 | 360 | 375 | -345 | 0.04166667 | 0.85
53 | Poly35 | 0 | 3 | 1,2,4,5 | Test_in_Fold_3 | 2 | 15 | 15 | 88.65 | 31466.7 | 6660 | 15 | 345 | 360 | -330 | 0.04347826 | 0.9
54 | Poly35 | 0 | 3 | 1,2,4,5 | Test_in_Fold_3 | 5 | 15 | 15 | 88.65 | 31466.7 | 6660 | 15 | 345 | 360 | -330 | 0.04347826 | 0.9
57 | Poly36 | 0 | 1 | 2,3,4,5 | Test_in_Fold_1 | 5 | 15 | 15 | 129.15 | 32112.75 | 6750 | 15 | 360 | 375 | -345 | 0.04166667 | 0.85
58 | Poly37 | 0 | 2 | 1,3,4,5 | Test_in_Fold_2 | 5 | 10 | 10 | 32.1 | 20547.1 | 4380 | 10 | 220 | 230 | -210 | 0.04545455 | 0.95
59 | Poly38 | 0 | 3 | 1,2,4,5 | Test_in_Fold_3 | 2 | 30 | 30 | -23.7 | 21989.3 | 5020 | 30 | 260 | 290 | -230 | 0.1153846 | 0.85
60 | Poly38 | 0 | 3 | 1,2,4,5 | Test_in_Fold_3 | 5 | 30 | 30 | -23.7 | 21989.3 | 5020 | 30 | 260 | 290 | -230 | 0.1153846 | 0.85
63 | Poly39 | 0 | 4 | 1,2,3,5 | Test_in_Fold_4 | 5 | 50 | 50 | -79.5 | 23431.5 | 5660 | 50 | 300 | 350 | -250 | 0.1666667 | 0.75
64 | Poly41 | 0 | 5 | 1,2,3,4 | Test_in_Fold_5 | 5 | 10 | 10 | 53.7 | 20566.9 | 4500 | 10 | 240 | 250 | -230 | 0.04166667 | 0.85
66 | Poly42 | 0 | 3 | 1,2,4,5 | Test_in_Fold_3 | 2 | 10 | 10 | 59.1 | 20977.8 | 4440 | 10 | 230 | 240 | -220 | 0.04347826 | 0.9
67 | Poly42 | 0 | 3 | 1,2,4,5 | Test_in_Fold_3 | 5 | 10 | 10 | 59.1 | 20977.8 | 4440 | 10 | 230 | 240 | -220 | 0.04347826 | 0.9
71 | Poly45 | 0 | 1 | 2,3,4,5 | Test_in_Fold_1 | 5 | 100 | 100 | -115.8 | 46902.6 | 11560 | 100 | 640 | 740 | -540 | 0.15625 | 0.65
73 | Poly47 | 0 | 5 | 1,2,3,4 | Test_in_Fold_5 | 1 | 100 | 100 | -51 | 48585.8 | 11560 | 100 | 640 | 740 | -540 | 0.15625 | 0.65
74 | Poly47 | 0 | 5 | 1,2,3,4 | Test_in_Fold_5 | 2 | 100 | 100 | -51 | 48585.8 | 11560 | 100 | 640 | 740 | -540 | 0.15625 | 0.65
75 | Poly48 | 0 | 4 | 1,2,3,5 | Test_in_Fold_4 | 2 | 20 | 20 | 64.2 | 41094.2 | 8760 | 20 | 440 | 460 | -420 | 0.04545455 | 0.95
76 | Poly48 | 0 | 4 | 1,2,3,5 | Test_in_Fold_4 | 5 | 20 | 20 | 64.2 | 41094.2 | 8760 | 20 | 440 | 460 | -420 | 0.04545455 | 0.95
79 | Poly4 | 0 | 4 | 1,2,3,5 | Test_in_Fold_4 | 2 | 75 | 75 | -103.05 | 35162.1 | 8580 | 75 | 465 | 540 | -390 | 0.1612903 | 0.7
80 | Poly4 | 0 | 4 | 1,2,3,5 | Test_in_Fold_4 | 5 | 75 | 75 | -103.05 | 35162.1 | 8580 | 75 | 465 | 540 | -390 | 0.1612903 | 0.7
81 | Poly50 | 0 | 3 | 1,2,4,5 | Test_in_Fold_3 | 5 | 20 | 20 | 85.8 | 41114 | 8880 | 20 | 460 | 480 | -440 | 0.04347826 | 0.9
89 | Poly53 | 1 | 5 | 1,2,3,4 | Test_in_Fold_5 | 5 | 20 | 20 | 172.2 | 42817 | 9000 | 20 | 480 | 500 | -460 | 0.04166667 | 0.85
94 | Poly55 | 1 | 1 | 2,3,4,5 | Test_in_Fold_1 | 5 | 0 | 0 | 81.6 | 19845.8 | 4180 | 0 | 220 | 220 | -220 | 0 | 0.9
99 | Poly57 | 0 | 2 | 1,3,4,5 | Test_in_Fold_2 | 5 | 0 | 0 | 114 | 20687.4 | 4180 | 0 | 220 | 220 | -220 | 0 | 0.9
102 | Poly58 | 0 | 4 | 1,2,3,5 | Test_in_Fold_4 | 5 | 15 | 15 | 48.15 | 30820.65 | 6570 | 15 | 330 | 345 | -315 | 0.04545455 | 0.95
104 | Poly59 | 0 | 5 | 1,2,3,4 | Test_in_Fold_5 | 5 | 0 | 0 | 122.4 | 29768.7 | 6270 | 0 | 330 | 330 | -330 | 0 | 0.9
106 | Poly60 | 0 | 4 | 1,2,3,5 | Test_in_Fold_4 | 2 | 0 | 0 | 130.5 | 30385.05 | 6180 | 0 | 315 | 315 | -315 | 0 | 0.95
107 | Poly60 | 0 | 4 | 1,2,3,5 | Test_in_Fold_4 | 5 | 0 | 0 | 130.5 | 30385.05 | 6180 | 0 | 315 | 315 | -315 | 0 | 0.95
110 | Poly61 | 1 | 4 | 1,2,3,5 | Test_in_Fold_4 | 5 | 0 | 0 | 171 | 31031.1 | 6270 | 0 | 330 | 330 | -330 | 0 | 0.9
111 | Poly62 | 0 | 3 | 1,2,4,5 | Test_in_Fold_3 | 5 | 0 | 0 | 141.6 | 39671.8 | 8240 | 0 | 420 | 420 | -420 | 0 | 0.95
115 | Poly65 | 0 | 2 | 1,3,4,5 | Test_in_Fold_2 | 2 | 0 | 0 | 228 | 41374.8 | 8360 | 0 | 440 | 440 | -440 | 0 | 0.9
116 | Poly65 | 1 | 2 | 1,3,4,5 | Test_in_Fold_2 | 5 | 0 | 0 | 228 | 41374.8 | 8360 | 0 | 440 | 440 | -440 | 0 | 0.9
117 | Poly69 | 1 | 5 | 1,2,3,4 | Test_in_Fold_5 | 1 | 50 | 50 | 28.5 | 25154.3 | 5900 | 50 | 340 | 390 | -290 | 0.1470588 | 0.55
118 | Poly69 | 1 | 5 | 1,2,3,4 | Test_in_Fold_5 | 10 | 50 | 50 | 28.5 | 25154.3 | 5900 | 50 | 340 | 390 | -290 | 0.1470588 | 0.55
119 | Poly69 | 1 | 5 | 1,2,3,4 | Test_in_Fold_5 | 2 | 50 | 50 | 28.5 | 25154.3 | 5900 | 50 | 340 | 390 | -290 | 0.1470588 | 0.55
120 | Poly69 | 1 | 5 | 1,2,3,4 | Test_in_Fold_5 | 5 | 50 | 50 | 28.5 | 25154.3 | 5900 | 50 | 340 | 390 | -290 | 0.1470588 | 0.55
122 | Poly70 | 0 | 1 | 2,3,4,5 | Test_in_Fold_1 | 10 | 50 | 50 | -36.3 | 23471.1 | 5900 | 50 | 340 | 390 | -290 | 0.1470588 | 0.55
124 | Poly70 | 0 | 1 | 2,3,4,5 | Test_in_Fold_1 | 5 | 50 | 50 | -36.3 | 23471.1 | 5900 | 50 | 340 | 390 | -290 | 0.1470588 | 0.55
125 | Poly71 | 0 | 2 | 1,3,4,5 | Test_in_Fold_2 | 1 | 30 | 30 | 84.3 | 23712.1 | 5260 | 30 | 300 | 330 | -270 | 0.1 | 0.65
126 | Poly71 | 1 | 2 | 1,3,4,5 | Test_in_Fold_2 | 10 | 30 | 30 | 84.3 | 23712.1 | 5260 | 30 | 300 | 330 | -270 | 0.1 | 0.65
127 | Poly71 | 1 | 2 | 1,3,4,5 | Test_in_Fold_2 | 2 | 30 | 30 | 84.3 | 23712.1 | 5260 | 30 | 300 | 330 | -270 | 0.1 | 0.65
128 | Poly71 | 1 | 2 | 1,3,4,5 | Test_in_Fold_2 | 5 | 30 | 30 | 84.3 | 23712.1 | 5260 | 30 | 300 | 330 | -270 | 0.1 | 0.65
129 | Poly72 | 0 | 4 | 1,2,3,5 | Test_in_Fold_4 | 10 | 30 | 30 | 19.5 | 22028.9 | 5260 | 30 | 300 | 330 | -270 | 0.1 | 0.65
131 | Poly75 | 0 | 1 | 2,3,4,5 | Test_in_Fold_1 | 10 | 50 | 50 | -52.5 | 23862.2 | 5720 | 50 | 310 | 360 | -260 | 0.1612903 | 0.7
132 | Poly75 | 0 | 1 | 2,3,4,5 | Test_in_Fold_1 | 2 | 50 | 50 | -52.5 | 23862.2 | 5720 | 50 | 310 | 360 | -260 | 0.1612903 | 0.7
133 | Poly75 | 0 | 1 | 2,3,4,5 | Test_in_Fold_1 | 5 | 50 | 50 | -52.5 | 23862.2 | 5720 | 50 | 310 | 360 | -260 | 0.1612903 | 0.7
135 | Poly76 | 0 | 4 | 1,2,3,5 | Test_in_Fold_4 | 10 | 50 | 50 | -68.7 | 23441.4 | 5720 | 50 | 310 | 360 | -260 | 0.1612903 | 0.7
136 | Poly76 | 0 | 4 | 1,2,3,5 | Test_in_Fold_4 | 2 | 50 | 50 | -68.7 | 23441.4 | 5720 | 50 | 310 | 360 | -260 | 0.1612903 | 0.7
137 | Poly76 | 0 | 4 | 1,2,3,5 | Test_in_Fold_4 | 5 | 50 | 50 | -68.7 | 23441.4 | 5720 | 50 | 310 | 360 | -260 | 0.1612903 | 0.7
139 | Poly77 | 0 | 1 | 2,3,4,5 | Test_in_Fold_1 | 10 | 30 | 30 | 30.3 | 22850.7 | 5140 | 30 | 280 | 310 | -250 | 0.1071429 | 0.75
140 | Poly77 | 0 | 1 | 2,3,4,5 | Test_in_Fold_1 | 2 | 30 | 30 | 30.3 | 22850.7 | 5140 | 30 | 280 | 310 | -250 | 0.1071429 | 0.75
141 | Poly77 | 0 | 1 | 2,3,4,5 | Test_in_Fold_1 | 5 | 30 | 30 | 30.3 | 22850.7 | 5140 | 30 | 280 | 310 | -250 | 0.1071429 | 0.75
142 | Poly78 | 0 | 2 | 1,3,4,5 | Test_in_Fold_2 | 1 | 30 | 30 | -2.1 | 22009.1 | 5140 | 30 | 280 | 310 | -250 | 0.1071429 | 0.75
143 | Poly78 | 0 | 2 | 1,3,4,5 | Test_in_Fold_2 | 10 | 30 | 30 | -2.1 | 22009.1 | 5140 | 30 | 280 | 310 | -250 | 0.1071429 | 0.75
144 | Poly78 | 0 | 2 | 1,3,4,5 | Test_in_Fold_2 | 2 | 30 | 30 | -2.1 | 22009.1 | 5140 | 30 | 280 | 310 | -250 | 0.1071429 | 0.75
145 | Poly78 | 0 | 2 | 1,3,4,5 | Test_in_Fold_2 | 5 | 30 | 30 | -2.1 | 22009.1 | 5140 | 30 | 280 | 310 | -250 | 0.1071429 | 0.75
148 | Poly80 | 0 | 5 | 1,2,3,4 | Test_in_Fold_5 | 1 | 30 | 30 | 3.3 | 22420 | 5080 | 30 | 270 | 300 | -240 | 0.1111111 | 0.8
149 | Poly80 | 0 | 5 | 1,2,3,4 | Test_in_Fold_5 | 10 | 30 | 30 | 3.3 | 22420 | 5080 | 30 | 270 | 300 | -240 | 0.1111111 | 0.8
150 | Poly80 | 0 | 5 | 1,2,3,4 | Test_in_Fold_5 | 5 | 30 | 30 | 3.3 | 22420 | 5080 | 30 | 270 | 300 | -240 | 0.1111111 | 0.8
154 | Poly83 | 1 | 1 | 2,3,4,5 | Test_in_Fold_1 | 10 | 100 | 100 | -159 | 46863 | 11320 | 100 | 600 | 700 | -500 | 0.1666667 | 0.75
155 | Poly83 | 0 | 1 | 2,3,4,5 | Test_in_Fold_1 | 2 | 100 | 100 | -159 | 46863 | 11320 | 100 | 600 | 700 | -500 | 0.1666667 | 0.75
156 | Poly83 | 0 | 1 | 2,3,4,5 | Test_in_Fold_1 | 5 | 100 | 100 | -159 | 46863 | 11320 | 100 | 600 | 700 | -500 | 0.1666667 | 0.75
158 | Poly84 | 1 | 3 | 1,2,4,5 | Test_in_Fold_3 | 10 | 20 | 20 | 150.6 | 41173.4 | 9240 | 20 | 520 | 540 | -500 | 0.03846154 | 0.75
159 | Poly84 | 1 | 3 | 1,2,4,5 | Test_in_Fold_3 | 2 | 20 | 20 | 150.6 | 41173.4 | 9240 | 20 | 520 | 540 | -500 | 0.03846154 | 0.75
160 | Poly84 | 1 | 3 | 1,2,4,5 | Test_in_Fold_3 | 5 | 20 | 20 | 150.6 | 41173.4 | 9240 | 20 | 520 | 540 | -500 | 0.03846154 | 0.75
162 | Poly85 | 0 | 2 | 1,3,4,5 | Test_in_Fold_2 | 5 | 80 | 80 | -103.2 | 45420.8 | 10680 | 80 | 560 | 640 | -480 | 0.1428571 | 0.8
164 | Poly86 | 1 | 4 | 1,2,3,5 | Test_in_Fold_4 | 2 | 40 | 40 | 8.4 | 42536.4 | 9400 | 40 | 480 | 520 | -440 | 0.08333333 | 0.9
165 | Poly86 | 0 | 4 | 1,2,3,5 | Test_in_Fold_4 | 5 | 40 | 40 | 8.4 | 42536.4 | 9400 | 40 | 480 | 520 | -440 | 0.08333333 | 0.9
167 | Poly89 | 0 | 5 | 1,2,3,4 | Test_in_Fold_5 | 2 | 40 | 40 | -51.6 | 22710.4 | 5340 | 40 | 280 | 320 | -240 | 0.1428571 | 0.8
168 | Poly89 | 0 | 5 | 1,2,3,4 | Test_in_Fold_5 | 5 | 40 | 40 | -51.6 | 22710.4 | 5340 | 40 | 280 | 320 | -240 | 0.1428571 | 0.8
170 | Poly90 | 0 | 1 | 2,3,4,5 | Test_in_Fold_1 | 2 | 20 | 20 | 4.2 | 21268.2 | 4700 | 20 | 240 | 260 | -220 | 0.08333333 | 0.9
171 | Poly90 | 0 | 1 | 2,3,4,5 | Test_in_Fold_1 | 5 | 20 | 20 | 4.2 | 21268.2 | 4700 | 20 | 240 | 260 | -220 | 0.08333333 | 0.9
173 | Poly93 | 0 | 3 | 1,2,4,5 | Test_in_Fold_3 | 1 | 45 | 45 | 29.25 | 33043.35 | 7890 | 45 | 450 | 495 | -405 | 0.1 | 0.65
174 | Poly93 | 1 | 3 | 1,2,4,5 | Test_in_Fold_3 | 2 | 45 | 45 | 29.25 | 33043.35 | 7890 | 45 | 450 | 495 | -405 | 0.1 | 0.65
175 | Poly93 | 0 | 3 | 1,2,4,5 | Test_in_Fold_3 | 5 | 45 | 45 | 29.25 | 33043.35 | 7890 | 45 | 450 | 495 | -405 | 0.1 | 0.65
176 | Poly94 | 0 | 4 | 1,2,3,5 | Test_in_Fold_4 | 1 | 90 | 90 | -161.1 | 36228.9 | 8970 | 90 | 480 | 570 | -390 | 0.1875 | 0.7
177 | Poly94 | 1 | 4 | 1,2,3,5 | Test_in_Fold_4 | 2 | 90 | 90 | -161.1 | 36228.9 | 8970 | 90 | 480 | 570 | -390 | 0.1875 | 0.7
178 | Poly94 | 0 | 4 | 1,2,3,5 | Test_in_Fold_4 | 5 | 90 | 90 | -161.1 | 36228.9 | 8970 | 90 | 480 | 570 | -390 | 0.1875 | 0.7
181 | Poly95 | 0 | 4 | 1,2,3,5 | Test_in_Fold_4 | 5 | 45 | 45 | 45.45 | 34276.05 | 7710 | 45 | 420 | 465 | -375 | 0.1071429 | 0.75
184 | Poly96 | 0 | 5 | 1,2,3,4 | Test_in_Fold_5 | 5 | 45 | 45 | -3.15 | 33013.65 | 7710 | 45 | 420 | 465 | -375 | 0.1071429 | 0.75
186 | Poly97 | 1 | 5 | 1,2,3,4 | Test_in_Fold_5 | 2 | 15 | 15 | 210.15 | 33404.85 | 6930 | 15 | 390 | 405 | -375 | 0.03846154 | 0.75
187 | Poly97 | 1 | 5 | 1,2,3,4 | Test_in_Fold_5 | 5 | 15 | 15 | 210.15 | 33404.85 | 6930 | 15 | 390 | 405 | -375 | 0.03846154 | 0.75
188 | Poly98 | 0 | 5 | 1,2,3,4 | Test_in_Fold_5 | 1 | 15 | 15 | 112.95 | 30880.05 | 6930 | 15 | 390 | 405 | -375 | 0.03846154 | 0.75
189 | Poly98 | 0 | 5 | 1,2,3,4 | Test_in_Fold_5 | 2 | 15 | 15 | 112.95 | 30880.05 | 6930 | 15 | 390 | 405 | -375 | 0.03846154 | 0.75
190 | Poly98 | 0 | 5 | 1,2,3,4 | Test_in_Fold_5 | 5 | 15 | 15 | 112.95 | 30880.05 | 6930 | 15 | 390 | 405 | -375 | 0.03846154 | 0.75
191 | 1123_8 | 1 | 3 | 1,2,4,5 | Test_in_Fold_3 | 10 | 120 | 120 | -114.8 | 33997.6 | 8380 | 120 | 760 | 880 | -640 | 0.1578947 | 0
192 | 1123_8 | 1 | 3 | 1,2,4,5 | Test_in_Fold_3 | 1 | 120 | 120 | -114.8 | 33997.6 | 8380 | 120 | 760 | 880 | -640 | 0.1578947 | 0
193 | 1123_8 | 1 | 3 | 1,2,4,5 | Test_in_Fold_3 | 2.5 | 120 | 120 | -114.8 | 33997.6 | 8380 | 120 | 760 | 880 | -640 | 0.1578947 | 0
194 | 1123_8 | 1 | 3 | 1,2,4,5 | Test_in_Fold_3 | 5 | 120 | 120 | -114.8 | 33997.6 | 8380 | 120 | 760 | 880 | -640 | 0.1578947 | 0
195 | 1123_7 | 1 | 5 | 1,2,3,4 | Test_in_Fold_5 | 10 | 140 | 140 | -210.6 | 34060.2 | 8900 | 140 | 720 | 860 | -580 | 0.1944444 | 0
197 | 1123_7 | 1 | 5 | 1,2,3,4 | Test_in_Fold_5 | 2.5 | 140 | 140 | -210.6 | 34060.2 | 8900 | 140 | 720 | 860 | -580 | 0.1944444 | 0
198 | 1123_7 | 1 | 5 | 1,2,3,4 | Test_in_Fold_5 | 5 | 140 | 140 | -210.6 | 34060.2 | 8900 | 140 | 720 | 860 | -580 | 0.1944444 | 0
199 | 1123_6 | 1 | 1 | 2,3,4,5 | Test_in_Fold_1 | 10 | 160 | 160 | -306.4 | 34122.8 | 9420 | 160 | 680 | 840 | -520 | 0.2352941 | 0
200 | 1123_6 | 1 | 1 | 2,3,4,5 | Test_in_Fold_1 | 1 | 160 | 160 | -306.4 | 34122.8 | 9420 | 160 | 680 | 840 | -520 | 0.2352941 | 0
201 | 1123_6 | 1 | 1 | 2,3,4,5 | Test_in_Fold_1 | 2.5 | 160 | 160 | -306.4 | 34122.8 | 9420 | 160 | 680 | 840 | -520 | 0.2352941 | 0
202 | 1123_6 | 1 | 1 | 2,3,4,5 | Test_in_Fold_1 | 5 | 160 | 160 | -306.4 | 34122.8 | 9420 | 160 | 680 | 840 | -520 | 0.2352941 | 0
203 | 1123_5 | 1 | 5 | 1,2,3,4 | Test_in_Fold_5 | 10 | 180 | 180 | -402.2 | 34185.4 | 9940 | 180 | 640 | 820 | -460 | 0.28125 | 0
204 | 1123_5 | 1 | 5 | 1,2,3,4 | Test_in_Fold_5 | 1 | 180 | 180 | -402.2 | 34185.4 | 9940 | 180 | 640 | 820 | -460 | 0.28125 | 0
205 | 1123_5 | 1 | 5 | 1,2,3,4 | Test_in_Fold_5 | 2.5 | 180 | 180 | -402.2 | 34185.4 | 9940 | 180 | 640 | 820 | -460 | 0.28125 | 0
206 | 1123_5 | 1 | 5 | 1,2,3,4 | Test_in_Fold_5 | 5 | 180 | 180 | -402.2 | 34185.4 | 9940 | 180 | 640 | 820 | -460 | 0.28125 | 0
207 | 1123_4 | 1 | 4 | 1,2,3,5 | Test_in_Fold_4 | 10 | 240 | 0 | -323.6 | 46970.8 | 13132 | 0 | 1000 | 1000 | -1000 | 0 | 0
208 | 1123_4 | 1 | 4 | 1,2,3,5 | Test_in_Fold_4 | 1 | 240 | 0 | -323.6 | 46970.8 | 13132 | 0 | 1000 | 1000 | -1000 | 0 | 0
209 | 1123_4 | 1 | 4 | 1,2,3,5 | Test_in_Fold_4 | 2.5 | 240 | 0 | -323.6 | 46970.8 | 13132 | 0 | 1000 | 1000 | -1000 | 0 | 0
210 | 1123_4 | 1 | 4 | 1,2,3,5 | Test_in_Fold_4 | 5 | 240 | 0 | -323.6 | 46970.8 | 13132 | 0 | 1000 | 1000 | -1000 | 0 | 0
211 | 1123_3 | 1 | 3 | 1,2,4,5 | Test_in_Fold_3 | 10 | 280 | 0 | -454.2 | 49195.6 | 14444 | 0 | 1000 | 1000 | -1000 | 0 | 0
212 | 1123_3 | 1 | 3 | 1,2,4,5 | Test_in_Fold_3 | 1 | 280 | 0 | -454.2 | 49195.6 | 14444 | 0 | 1000 | 1000 | -1000 | 0 | 0
213 | 1123_3 | 1 | 3 | 1,2,4,5 | Test_in_Fold_3 | 2.5 | 280 | 0 | -454.2 | 49195.6 | 14444 | 0 | 1000 | 1000 | -1000 | 0 | 0
214 | 1123_3 | 1 | 3 | 1,2,4,5 | Test_in_Fold_3 | 5 | 280 | 0 | -454.2 | 49195.6 | 14444 | 0 | 1000 | 1000 | -1000 | 0 | 0
215 | 1123_2 | 1 | 3 | 1,2,4,5 | Test_in_Fold_3 | 10 | 320 | 0 | -584.8 | 51420.4 | 15756 | 0 | 1000 | 1000 | -1000 | 0 | 0
216 | 1123_2 | 1 | 3 | 1,2,4,5 | Test_in_Fold_3 | 1 | 320 | 0 | -584.8 | 51420.4 | 15756 | 0 | 1000 | 1000 | -1000 | 0 | 0
217 | 1123_2 | 1 | 3 | 1,2,4,5 | Test_in_Fold_3 | 2.5 | 320 | 0 | -584.8 | 51420.4 | 15756 | 0 | 1000 | 1000 | -1000 | 0 | 0
219 | 1123_1 | 1 | 1 | 2,3,4,5 | Test_in_Fold_1 | 10 | 360 | 0 | -715.4 | 53645.2 | 17068 | 0 | 1000 | 1000 | -1000 | 0 | 0
220 | 1123_1 | 1 | 1 | 2,3,4,5 | Test_in_Fold_1 | 1 | 360 | 0 | -715.4 | 53645.2 | 17068 | 0 | 1000 | 1000 | -1000 | 0 | 0
221 | 1123_1 | 1 | 1 | 2,3,4,5 | Test_in_Fold_1 | 2.5 | 360 | 0 | -715.4 | 53645.2 | 17068 | 0 | 1000 | 1000 | -1000 | 0 | 0
222 | 1123_1 | 1 | 1 | 2,3,4,5 | Test_in_Fold_1 | 5 | 360 | 0 | -715.4 | 53645.2 | 17068 | 0 | 1000 | 1000 | -1000 | 0 | 0
223 | 1123_9 | 1 | 4 | 1,2,3,5 | Test_in_Fold_4 | 10 | 70 | 60 | -190.05 | 23656.1 | 6554 | 85 | 470 | 555 | -385 | 0.1808511 | 0
224 | 1123_9 | 1 | 4 | 1,2,3,5 | Test_in_Fold_4 | 1 | 70 | 60 | -190.05 | 23656.1 | 6554 | 85 | 470 | 555 | -385 | 0.1808511 | 0
225 | 1123_9 | 1 | 4 | 1,2,3,5 | Test_in_Fold_4 | 2.5 | 70 | 60 | -190.05 | 23656.1 | 6554 | 85 | 470 | 555 | -385 | 0.1808511 | 0
226 | 1123_9 | 1 | 4 | 1,2,3,5 | Test_in_Fold_4 | 5 | 70 | 60 | -190.05 | 23656.1 | 6554 | 85 | 470 | 555 | -385 | 0.1808511 | 0
227 | 1123_10 | 1 | 5 | 1,2,3,4 | Test_in_Fold_5 | 10 | 65 | 25 | -138.65 | 18066.25 | 5580.5 | 50 | 350 | 400 | -300 | 0.1428571 | 0
228 | 1123_10 | 1 | 5 | 1,2,3,4 | Test_in_Fold_5 | 1 | 65 | 25 | -138.65 | 18066.25 | 5580.5 | 50 | 350 | 400 | -300 | 0.1428571 | 0
229 | 1123_10 | 1 | 5 | 1,2,3,4 | Test_in_Fold_5 | 2.5 | 65 | 25 | -138.65 | 18066.25 | 5580.5 | 50 | 350 | 400 | -300 | 0.1428571 | 0
230 | 1123_10 | 1 | 5 | 1,2,3,4 | Test_in_Fold_5 | 5 | 65 | 25 | -138.65 | 18066.25 | 5580.5 | 50 | 350 | 400 | -300 | 0.1428571 | 0
231 | 1123_11 | 1 | 1 | 2,3,4,5 | Test_in_Fold_1 | 10 | 50 | 50 | 102.2 | 30108.7 | 8782 | 160 | 560 | 720 | -400 | 0.2857143 | 0.55
232 | 1123_11 | 1 | 1 | 2,3,4,5 | Test_in_Fold_1 | 1 | 50 | 50 | 102.2 | 30108.7 | 8782 | 160 | 560 | 720 | -400 | 0.2857143 | 0.55
233 | 1123_11 | 1 | 1 | 2,3,4,5 | Test_in_Fold_1 | 2.5 | 50 | 50 | 102.2 | 30108.7 | 8782 | 160 | 560 | 720 | -400 | 0.2857143 | 0.55
234 | 1123_11 | 1 | 1 | 2,3,4,5 | Test_in_Fold_1 | 5 | 50 | 50 | 102.2 | 30108.7 | 8782 | 160 | 560 | 720 | -400 | 0.2857143 | 0.55
235 | 1123_12 | 1 | 2 | 1,3,4,5 | Test_in_Fold_2 | 10 | 50 | 30 | -100.6 | 65031.8 | 16326 | 140 | 1370 | 1510 | -1230 | 0.1021898 | 0
238 | 1123_12 | 1 | 2 | 1,3,4,5 | Test_in_Fold_2 | 5 | 50 | 30 | -100.6 | 65031.8 | 16326 | 140 | 1370 | 1510 | -1230 | 0.1021898 | 0
239 | 1123_13 | 1 | 1 | 2,3,4,5 | Test_in_Fold_1 | 10 | 15 | 15 | 107.775 | 24566.4 | 7310.25 | 135 | 495 | 630 | -360 | 0.2727273 | 0.75
240 | 1123_13 | 1 | 1 | 2,3,4,5 | Test_in_Fold_1 | 1 | 15 | 15 | 107.775 | 24566.4 | 7310.25 | 135 | 495 | 630 | -360 | 0.2727273 | 0.75
241 | 1123_13 | 1 | 1 | 2,3,4,5 | Test_in_Fold_1 | 2.5 | 15 | 15 | 107.775 | 24566.4 | 7310.25 | 135 | 495 | 630 | -360 | 0.2727273 | 0.75
242 | 1123_13 | 1 | 1 | 2,3,4,5 | Test_in_Fold_1 | 5 | 15 | 15 | 107.775 | 24566.4 | 7310.25 | 135 | 495 | 630 | -360 | 0.2727273 | 0.75
243 | 1123_14 | 1 | 4 | 1,2,3,5 | Test_in_Fold_4 | 10 | 40 | 40 | 13.8 | 36885.6 | 10832 | 190 | 760 | 950 | -570 | 0.25 | 0.65
244 | 1123_14 | 1 | 4 | 1,2,3,5 | Test_in_Fold_4 | 1 | 40 | 40 | 13.8 | 36885.6 | 10832 | 190 | 760 | 950 | -570 | 0.25 | 0.65
245 | 1123_14 | 1 | 4 | 1,2,3,5 | Test_in_Fold_4 | 2.5 | 40 | 40 | 13.8 | 36885.6 | 10832 | 190 | 760 | 950 | -570 | 0.25 | 0.65
246 | 1123_14 | 1 | 4 | 1,2,3,5 | Test_in_Fold_4 | 5 | 40 | 40 | 13.8 | 36885.6 | 10832 | 190 | 760 | 950 | -570 | 0.25 | 0.65
247 | 1123_15 | 1 | 2 | 1,3,4,5 | Test_in_Fold_2 | 10 | 10 | -10 | -50.15 | 32314.25 | 8678 | 85 | 715 | 800 | -630 | 0.1188811 | 0.35
249 | 1123_15 | 1 | 2 | 1,3,4,5 | Test_in_Fold_2 | 1 | 10 | -10 | -50.15 | 32314.25 | 8678 | 85 | 715 | 800 | -630 | 0.1188811 | 0.35
251 | 1123_15 | 1 | 2 | 1,3,4,5 | Test_in_Fold_2 | 5 | 10 | -10 | -50.15 | 32314.25 | 8678 | 85 | 715 | 800 | -630 | 0.1188811 | 0.35
254 | 1123_16 | 0 | 3 | 1,2,4,5 | Test_in_Fold_3 | 2.5 | 75 | -30 | -259.95 | 45548.25 | 13347.75 | 97.5 | 975 | 1072.5 | -877.5 | 0.1 | 0.15
256 | 1123_17 | 1 | 2 | 1,3,4,5 | Test_in_Fold_2 | 10 | 15 | 15 | 1.1 | 22269.8 | 6069.5 | 75 | 475 | 550 | -400 | 0.1578947 | 0.35
257 | 1123_17 | 1 | 2 | 1,3,4,5 | Test_in_Fold_2 | 2.5 | 15 | 15 | 1.1 | 22269.8 | 6069.5 | 75 | 475 | 550 | -400 | 0.1578947 | 0.35
258 | 1123_17 | 1 | 2 | 1,3,4,5 | Test_in_Fold_2 | 5 | 15 | 15 | 1.1 | 22269.8 | 6069.5 | 75 | 475 | 550 | -400 | 0.1578947 | 0.35
259 | 1123_18 | 1 | 2 | 1,3,4,5 | Test_in_Fold_2 | 10 | 20 | 20 | 57.55 | 16628.6 | 4729.5 | 80 | 320 | 400 | -240 | 0.25 | 0.55
260 | 1123_18 | 1 | 2 | 1,3,4,5 | Test_in_Fold_2 | 1 | 20 | 20 | 57.55 | 16628.6 | 4729.5 | 80 | 320 | 400 | -240 | 0.25 | 0.55
261 | 1123_18 | 1 | 2 | 1,3,4,5 | Test_in_Fold_2 | 2.5 | 20 | 20 | 57.55 | 16628.6 | 4729.5 | 80 | 320 | 400 | -240 | 0.25 | 0.55
262 | 1123_18 | 1 | 2 | 1,3,4,5 | Test_in_Fold_2 | 5 | 20 | 20 | 57.55 | 16628.6 | 4729.5 | 80 | 320 | 400 | -240 | 0.25 | 0.55
263 | 1123_19 | 1 | 3 | 1,2,4,5 | Test_in_Fold_3 | 10 | 10 | 10 | 169.9 | 29185.8 | 8476 | 150 | 590 | 740 | -440 | 0.2542373 | 0.7
264 | 1123_19 | 1 | 3 | 1,2,4,5 | Test_in_Fold_3 | 1 | 10 | 10 | 169.9 | 29185.8 | 8476 | 150 | 590 | 740 | -440 | 0.2542373 | 0.7
265 | 1123_19 | 1 | 3 | 1,2,4,5 | Test_in_Fold_3 | 2.5 | 10 | 10 | 169.9 | 29185.8 | 8476 | 150 | 590 | 740 | -440 | 0.2542373 | 0.7
266 | 1123_19 | 1 | 3 | 1,2,4,5 | Test_in_Fold_3 | 5 | 10 | 10 | 169.9 | 29185.8 | 8476 | 150 | 590 | 740 | -440 | 0.2542373 | 0.7
267 | 1123_20 | 0 | 1 | 2,3,4,5 | Test_in_Fold_1 | 10 | 30 | 30 | 290.85 | 42652.95 | 12609 | 225 | 825 | 1050 | -600 | 0.2727273 | 0.65
268 | 1123_20 | 0 | 1 | 2,3,4,5 | Test_in_Fold_1 | 2.5 | 30 | 30 | 290.85 | 42652.95 | 12609 | 225 | 825 | 1050 | -600 | 0.2727273 | 0.65
269 | 1123_20 | 0 | 1 | 2,3,4,5 | Test_in_Fold_1 | 5 | 30 | 30 | 290.85 | 42652.95 | 12609 | 225 | 825 | 1050 | -600 | 0.2727273 | 0.65
270 | 0724_10 | 0 | 2 | 1,3,4,5 | Test_in_Fold_2 | 10 | 70 | 70 | 239.4 | 52216.5 | 15267 | 280 | 980 | 1260 | -700 | 0.2857143 | 0.6
271 | 0724_10 | 1 | 2 | 1,3,4,5 | Test_in_Fold_2 | 2.5 | 70 | 70 | 239.4 | 52216.5 | 15267 | 280 | 980 | 1260 | -700 | 0.2857143 | 0.6
272 | 0724_11 | 1 | 1 | 2,3,4,5 | Test_in_Fold_1 | 10 | 130 | -90 | -306.5 | 38849.9 | 13602 | 50 | 780 | 830 | -730 | 0.06410256 | 0.15
273 | 0724_11 | 1 | 1 | 2,3,4,5 | Test_in_Fold_1 | 2.5 | 130 | -90 | -306.5 | 38849.9 | 13602 | 50 | 780 | 830 | -730 | 0.06410256 | 0.15
274 | 0724_11 | 1 | 1 | 2,3,4,5 | Test_in_Fold_1 | 5 | 130 | -90 | -306.5 | 38849.9 | 13602 | 50 | 780 | 830 | -730 | 0.06410256 | 0.15
275 | 0724_12 | 1 | 5 | 1,2,3,4 | Test_in_Fold_5 | 10 | 210 | 30 | -555.6 | 65950.5 | 20937 | 210 | 1320 | 1530 | -1110 | 0.1590909 | 0.2
276 | 0724_12 | 1 | 5 | 1,2,3,4 | Test_in_Fold_5 | 2.5 | 210 | 30 | -555.6 | 65950.5 | 20937 | 210 | 1320 | 1530 | -1110 | 0.1590909 | 0.2
277 | 0724_12 | 1 | 5 | 1,2,3,4 | Test_in_Fold_5 | 5 | 210 | 30 | -555.6 | 65950.5 | 20937 | 210 | 1320 | 1530 | -1110 | 0.1590909 | 0.2
278 | 0724_13 | 1 | 4 | 1,2,3,5 | Test_in_Fold_4 | 10 | 35 | -15 | -50.2 | 18951.05 | 6210.5 | 75 | 390 | 465 | -315 | 0.1923077 | 0.6
279 | 0724_13 | 1 | 4 | 1,2,3,5 | Test_in_Fold_4 | 2.5 | 35 | -15 | -50.2 | 18951.05 | 6210.5 | 75 | 390 | 465 | -315 | 0.1923077 | 0.6
280 | 0724_13 | 1 | 4 | 1,2,3,5 | Test_in_Fold_4 | 5 | 35 | -15 | -50.2 | 18951.05 | 6210.5 | 75 | 390 | 465 | -315 | 0.1923077 | 0.6
281 | 0724_14 | 1 | 3 | 1,2,4,5 | Test_in_Fold_3 | 10 | 80 | 70 | -179.05 | 16427.65 | 4937.5 | 80 | 290 | 370 | -210 | 0.2758621 | 0
282 | 0724_14 | 1 | 3 | 1,2,4,5 | Test_in_Fold_3 | 2.5 | 80 | 70 | -179.05 | 16427.65 | 4937.5 | 80 | 290 | 370 | -210 | 0.2758621 | 0
283 | 0724_14 | 1 | 3 | 1,2,4,5 | Test_in_Fold_3 | 5 | 80 | 70 | -179.05 | 16427.65 | 4937.5 | 80 | 290 | 370 | -210 | 0.2758621 | 0
284 | 0724_15 | 1 | 2 | 1,3,4,5 | Test_in_Fold_2 | 10 | 80 | 80 | -160.2 | 18262.65 | 5178.5 | 85 | 325 | 410 | -240 | 0.2615385 | 0
285 | 0724_15 | 1 | 2 | 1,3,4,5 | Test_in_Fold_2 | 2.5 | 80 | 80 | -160.2 | 18262.65 | 5178.5 | 85 | 325 | 410 | -240 | 0.2615385 | 0
286 | 0724_15 | 1 | 2 | 1,3,4,5 | Test_in_Fold_2 | 5 | 80 | 80 | -160.2 | 18262.65 | 5178.5 | 85 | 325 | 410 | -240 | 0.2615385 | 0
287 | 0724_16 | 1 | 1 | 2,3,4,5 | Test_in_Fold_1 | 10 | 60 | -30 | 92.85 | 44289.3 | 14262 | 165 | 900 | 1065 | -735 | 0.1833333 | 0.5
288 | 0724_16 | 1 | 1 | 2,3,4,5 | Test_in_Fold_1 | 2.5 | 60 | -30 | 92.85 | 44289.3 | 14262 | 165 | 900 | 1065 | -735 | 0.1833333 | 0.5
289 | 0724_16 | 1 | 1 | 2,3,4,5 | Test_in_Fold_1 | 5 | 60 | -30 | 92.85 | 44289.3 | 14262 | 165 | 900 | 1065 | -735 | 0.1833333 | 0.5
290 | 0724_17 | 1 | 4 | 1,2,3,5 | Test_in_Fold_4 | 10 | 50 | -25 | 29 | 41189.5 | 12863.75 | 212.5 | 787.5 | 1000 | -575 | 0.2698413 | 0.65
291 | 0724_17 | 1 | 4 | 1,2,3,5 | Test_in_Fold_4 | 2.5 | 50 | -25 | 29 | 41189.5 | 12863.75 | 212.5 | 787.5 | 1000 | -575 | 0.2698413 | 0.65
292 | 0724_17 | 1 | 4 | 1,2,3,5 | Test_in_Fold_4 | 5 | 50 | -25 | 29 | 41189.5 | 12863.75 | 212.5 | 787.5 | 1000 | -575 | 0.2698413 | 0.65
293 | 0724_18 | 1 | 2 | 1,3,4,5 | Test_in_Fold_2 | 10 | 30 | -30 | -29.8 | 17742.3 | 5869 | 70 | 350 | 420 | -280 | 0.2 | 0.6
294 | 0724_18 | 1 | 2 | 1,3,4,5 | Test_in_Fold_2 | 2.5 | 30 | -30 | -29.8 | 17742.3 | 5869 | 70 | 350 | 420 | -280 | 0.2 | 0.6
295 | 0724_18 | 1 | 2 | 1,3,4,5 | Test_in_Fold_2 | 5 | 30 | -30 | -29.8 | 17742.3 | 5869 | 70 | 350 | 420 | -280 | 0.2 | 0.6
296 | 0724_19 | 1 | 3 | 1,2,4,5 | Test_in_Fold_3 | 10 | 60 | 60 | 96.75 | 44801.25 | 13230 | 240 | 885 | 1125 | -645 | 0.2711864 | 0.6
297 | 0724_19 | 1 | 3 | 1,2,4,5 | Test_in_Fold_3 | 2.5 | 60 | 60 | 96.75 | 44801.25 | 13230 | 240 | 885 | 1125 | -645 | 0.2711864 | 0.6
298 | 0724_19 | 1 | 3 | 1,2,4,5 | Test_in_Fold_3 | 5 | 60 | 60 | 96.75 | 44801.25 | 13230 | 240 | 885 | 1125 | -645 | 0.2711864 | 0.6
300 | 0724_1 | 1 | 3 | 1,2,4,5 | Test_in_Fold_3 | 2.5 | 50 | 50 | -140.3 | 56219.6 | 14864 | 170 | 1210 | 1380 | -1040 | 0.1404959 | 0.2
301 | 0724_20 | 1 | 2 | 1,3,4,5 | Test_in_Fold_2 | 10 | 150 | 150 | -260.25 | 39490.75 | 11352.5 | 187.5 | 725 | 912.5 | -537.5 | 0.2586207 | 0.15
302 | 0724_20 | 1 | 2 | 1,3,4,5 | Test_in_Fold_2 | 2.5 | 150 | 150 | -260.25 | 39490.75 | 11352.5 | 187.5 | 725 | 912.5 | -537.5 | 0.2586207 | 0.15
303 | 0724_20 | 1 | 2 | 1,3,4,5 | Test_in_Fold_2 | 5 | 150 | 150 | -260.25 | 39490.75 | 11352.5 | 187.5 | 725 | 912.5 | -537.5 | 0.2586207 | 0.15
304 | 0724_21 | 1 | 1 | 2,3,4,5 | Test_in_Fold_1 | 10 | 0 | 0 | 240.3 | 54682.2 | 14625 | 210 | 1140 | 1350 | -930 | 0.1842105 | 0.6
305 | 0724_21 | 1 | 1 | 2,3,4,5 | Test_in_Fold_1 | 2.5 | 0 | 0 | 240.3 | 54682.2 | 14625 | 210 | 1140 | 1350 | -930 | 0.1842105 | 0.6
306 | 0724_21 | 1 | 1 | 2,3,4,5 | Test_in_Fold_1 | 5 | 0 | 0 | 240.3 | 54682.2 | 14625 | 210 | 1140 | 1350 | -930 | 0.1842105 | 0.6
307 | 0724_22 | 1 | 5 | 1,2,3,4 | Test_in_Fold_5 | 10 | 55 | 55 | -152.25 | 24714.65 | 6663.5 | 100 | 490 | 590 | -390 | 0.2040816 | 0.1
308 | 0724_22 | 1 | 5 | 1,2,3,4 | Test_in_Fold_5 | 2.5 | 55 | 55 | -152.25 | 24714.65 | 6663.5 | 100 | 490 | 590 | -390 | 0.2040816 | 0.1
309 | 0724_22 | 1 | 5 | 1,2,3,4 | Test_in_Fold_5 | 5 | 55 | 55 | -152.25 | 24714.65 | 6663.5 | 100 | 490 | 590 | -390 | 0.2040816 | 0.1
310 | 0724_23 | 1 | 4 | 1,2,3,5 | Test_in_Fold_4 | 10 | 50 | -50 | 33.125 | 41476 | 13716.25 | 200 | 837.5 | 1037.5 | -637.5 | 0.238806 | 0.75
311 | 0724_23 | 1 | 4 | 1,2,3,5 | Test_in_Fold_4 | 2.5 | 50 | -50 | 33.125 | 41476 | 13716.25 | 200 | 837.5 | 1037.5 | -637.5 | 0.238806 | 0.75
312 | 0724_23 | 1 | 4 | 1,2,3,5 | Test_in_Fold_4 | 5 | 50 | -50 | 33.125 | 41476 | 13716.25 | 200 | 837.5 | 1037.5 | -637.5 | 0.238806 | 0.75
313 | 0724_24 | 1 | 3 | 1,2,4,5 | Test_in_Fold_3 | 10 | 67.5 | 22.5 | -92.55 | 24150.9 | 7803 | 105 | 472.5 | 577.5 | -367.5 | 0.2222222 | 0.4
314 | 0724_24 | 1 | 3 | 1,2,4,5 | Test_in_Fold_3 | 2.5 | 67.5 | 22.5 | -92.55 | 24150.9 | 7803 | 105 | 472.5 | 577.5 | -367.5 | 0.2222222 | 0.4
315 | 0724_24 | 1 | 3 | 1,2,4,5 | Test_in_Fold_3 | 5 | 67.5 | 22.5 | -92.55 | 24150.9 | 7803 | 105 | 472.5 | 577.5 | -367.5 | 0.2222222 | 0.4
316 | 0724_25 | 1 | 2 | 1,3,4,5 | Test_in_Fold_2 | 10 | 60 | 60 | -127.5 | 19851.6 | 5223 | 70 | 380 | 450 | -310 | 0.1842105 | 0
317 | 0724_25 | 1 | 2 | 1,3,4,5 | Test_in_Fold_2 | 2.5 | 60 | 60 | -127.5 | 19851.6 | 5223 | 70 | 380 | 450 | -310 | 0.1842105 | 0
318 | 0724_25 | 1 | 2 | 1,3,4,5 | Test_in_Fold_2 | 5 | 60 | 60 | -127.5 | 19851.6 | 5223 | 70 | 380 | 450 | -310 | 0.1842105 | 0
320 | 0724_26 | 1 | 2 | 1,3,4,5 | Test_in_Fold_2 | 2.5 | 0 | 0 | 148.875 | 21123.375 | 6178.5 | 120 | 412.5 | 532.5 | -292.5 | 0.2909091 | 0.7
321 | 0724_26 | 1 | 2 | 1,3,4,5 | Test_in_Fold_2 | 5 | 0 | 0 | 148.875 | 21123.375 | 6178.5 | 120 | 412.5 | 532.5 | -292.5 | 0.2909091 | 0.7
322 | 0724_27 | 1 | 3 | 1,2,4,5 | Test_in_Fold_3 | 10 | 165 | -15 | -384.75 | 44336.25 | 12837 | 60 | 840 | 900 | -780 | 0.07142857 | 0
323 | 0724_27 | 1 | 3 | 1,2,4,5 | Test_in_Fold_3 | 2.5 | 165 | -15 | -384.75 | 44336.25 | 12837 | 60 | 840 | 900 | -780 | 0.07142857 | 0
324 | 0724_27 | 1 | 3 | 1,2,4,5 | Test_in_Fold_3 | 5 | 165 | -15 | -384.75 | 44336.25 | 12837 | 60 | 840 | 900 | -780 | 0.07142857 | 0
325 | 0724_28 | 1 | 4 | 1,2,3,5 | Test_in_Fold_4 | 10 | 350 | -25 | -679.625 | 61514.25 | 19035 | 0 | 1150 | 1150 | -1150 | 0 | 0
326 | 0724_28 | 1 | 4 | 1,2,3,5 | Test_in_Fold_4 | 2.5 | 350 | -25 | -679.625 | 61514.25 | 19035 | 0 | 1150 | 1150 | -1150 | 0 | 0
327 | 0724_28 | 1 | 4 | 1,2,3,5 | Test_in_Fold_4 | 5 | 350 | -25 | -679.625 | 61514.25 | 19035 | 0 | 1150 | 1150 | -1150 | 0 | 0
328 | 0724_29 | 1 | 5 | 1,2,3,4 | Test_in_Fold_5 | 10 | 30 | 0 | 14.35 | 17031.5 | 4861.5 | 70 | 315 | 385 | -245 | 0.2222222 | 0.55
329 | 0724_29 | 1 | 5 | 1,2,3,4 | Test_in_Fold_5 | 2.5 | 30 | 0 | 14.35 | 17031.5 | 4861.5 | 70 | 315 | 385 | -245 | 0.2222222 | 0.55
330 | 0724_29 | 1 | 5 | 1,2,3,4 | Test_in_Fold_5 | 5 | 30 | 0 | 14.35 | 17031.5 | 4861.5 | 70 | 315 | 385 | -245 | 0.2222222 | 0.55
332 | 0724_2 | 0 | 5 | 1,2,3,4 | Test_in_Fold_5 | 5 | 45 | -45 | -172.8 | 92685.45 | 25309.5 | 225 | 2040 | 2265 | -1815 | 0.1102941 | 0.3
333 | 0724_30 | 1 | 2 | 1,3,4,5 | Test_in_Fold_2 | 10 | 0 | 0 | 284.55 | 43298.7 | 12445.5 | 255 | 825 | 1080 | -570 | 0.3090909 | 0.7
334 | 0724_30 | 0 | 2 | 1,3,4,5 | Test_in_Fold_2 | 2.5 | 0 | 0 | 284.55 | 43298.7 | 12445.5 | 255 | 825 | 1080 | -570 | 0.3090909 | 0.7
335 | 0724_30 | 1 | 2 | 1,3,4,5 | Test_in_Fold_2 | 5 | 0 | 0 | 284.55 | 43298.7 | 12445.5 | 255 | 825 | 1080 | -570 | 0.3090909 | 0.7
338 | 0724_31 | 1 | 1 | 2,3,4,5 | Test_in_Fold_1 | 5 | 245 | -245 | -558.95 | 77618.45 | 25389 | 0 | 1680 | 1680 | -1680 | 0 | 0
339 | 0724_32 | 1 | 3 | 1,2,4,5 | Test_in_Fold_3 | 10 | 105 | -105 | -286.275 | 32277.3 | 11117.25 | 30 | 622.5 | 652.5 | -592.5 | 0.04819277 | 0.05
340 | 0724_32 | 1 | 3 | 1,2,4,5 | Test_in_Fold_3 | 2.5 | 105 | -105 | -286.275 | 32277.3 | 11117.25 | 30 | 622.5 | 652.5 | -592.5 | 0.04819277 | 0.05
341 | 0724_32 | 1 | 3 | 1,2,4,5 | Test_in_Fold_3 | 5 | 105 | -105 | -286.275 | 32277.3 | 11117.25 | 30 | 622.5 | 652.5 | -592.5 | 0.04819277 | 0.05
342 | 0724_33 | 1 | 4 | 1,2,3,5 | Test_in_Fold_4 | 10 | 45 | 45 | 137.85 | 45642.75 | 12976.5 | 240 | 885 | 1125 | -645 | 0.2711864 | 0.6
343 | 0724_33 | 1 | 4 | 1,2,3,5 | Test_in_Fold_4 | 2.5 | 45 | 45 | 137.85 | 45642.75 | 12976.5 | 240 | 885 | 1125 | -645 | 0.2711864 | 0.6
344 | 0724_33 | 1 | 4 | 1,2,3,5 | Test_in_Fold_4 | 5 | 45 | 45 | 137.85 | 45642.75 | 12976.5 | 240 | 885 | 1125 | -645 | 0.2711864 | 0.6
345 | 0724_34 | 1 | 3 | 1,2,4,5 | Test_in_Fold_3 | 10 | 180 | 20 | -311.8 | 70111.8 | 21954 | 320 | 1300 | 1620 | -980 | 0.2461538 | 0.4
347 | 0724_35 | 1 | 5 | 1,2,3,4 | Test_in_Fold_5 | 10 | 187.5 | 37.5 | -438.875 | 46850.5 | 14580 | 112.5 | 887.5 | 1000 | -775 | 0.1267606 | 0
348 | 0724_35 | 1 | 5 | 1,2,3,4 | Test_in_Fold_5 | 2.5 | 187.5 | 37.5 | -438.875 | 46850.5 | 14580 | 112.5 | 887.5 | 1000 | -775 | 0.1267606 | 0
349 | 0724_35 | 1 | 5 | 1,2,3,4 | Test_in_Fold_5 | 5 | 187.5 | 37.5 | -438.875 | 46850.5 | 14580 | 112.5 | 887.5 | 1000 | -775 | 0.1267606 | 0
350 | 0724_37 | 1 | 1 | 2,3,4,5 | Test_in_Fold_1 | 10 | 0 | 0 | 50.025 | 35229.9 | 9302.25 | 150 | 720 | 870 | -570 | 0.2083333 | 0.55
351 | 0724_37 | 1 | 1 | 2,3,4,5 | Test_in_Fold_1 | 2.5 | 0 | 0 | 50.025 | 35229.9 | 9302.25 | 150 | 720 | 870 | -570 | 0.2083333 | 0.55
352 | 0724_37 | 1 | 1 | 2,3,4,5 | Test_in_Fold_1 | 5 | 0 | 0 | 50.025 | 35229.9 | 9302.25 | 150 | 720 | 870 | -570 | 0.2083333 | 0.55
353 | 0724_38 | 1 | 2 | 1,3,4,5 | Test_in_Fold_2 | 10 | 130 | -70 | -308.8 | 40513.1 | 13164 | 50 | 800 | 850 | -750 | 0.0625 | 0.1
354 | 0724_38 | 1 | 2 | 1,3,4,5 | Test_in_Fold_2 | 2.5 | 130 | -70 | -308.8 | 40513.1 | 13164 | 50 | 800 | 850 | -750 | 0.0625 | 0.1
355 | 0724_38 | 1 | 2 | 1,3,4,5 | Test_in_Fold_2 | 5 | 130 | -70 | -308.8 | 40513.1 | 13164 | 50 | 800 | 850 | -750 | 0.0625 | 0.1
356 | 0724_39 | 1 | 2 | 1,3,4,5 | Test_in_Fold_2 | 10 | 25 | -25 | 11.125 | 60455.25 | 16716.25 | 187.5 | 1300 | 1487.5 | -1112.5 | 0.1442308 | 0.5
358 | 0724_39 | 1 | 2 | 1,3,4,5 | Test_in_Fold_2 | 5 | 25 | -25 | 11.125 | 60455.25 | 16716.25 | 187.5 | 1300 | 1487.5 | -1112.5 | 0.1442308 | 0.5
359 | 0724_3 | 1 | 1 | 2,3,4,5 | Test_in_Fold_1 | 10 | 50 | 50 | 14 | 47185 | 12255 | 150 | 950 | 1100 | -800 | 0.1578947 | 0.25
360 | 0724_3 | 1 | 1 | 2,3,4,5 | Test_in_Fold_1 | 2.5 | 50 | 50 | 14 | 47185 | 12255 | 150 | 950 | 1100 | -800 | 0.1578947 | 0.25
361 | 0724_3 | 1 | 1 | 2,3,4,5 | Test_in_Fold_1 | 5 | 50 | 50 | 14 | 47185 | 12255 | 150 | 950 | 1100 | -800 | 0.1578947 | 0.25
364 | 0724_40 | 1 | 4 | 1,2,3,5 | Test_in_Fold_4 | 5 | 75 | 45 | -130.2 | 25173.15 | 7789.5 | 135 | 465 | 600 | -330 | 0.2903226 | 0.4
365 | 0724_41 | 1 | 4 | 1,2,3,5 | Test_in_Fold_4 | 10 | 45 | -45 | 121.2 | 47773.8 | 14925 | 195 | 975 | 1170 | -780 | 0.2 | 0.65
366 | 0724_41 | 1 | 4 | 1,2,3,5 | Test_in_Fold_4 | 2.5 | 45 | -45 | 121.2 | 47773.8 | 14925 | 195 | 975 | 1170 | -780 | 0.2 | 0.65
367 | 0724_41 | 1 | 4 | 1,2,3,5 | Test_in_Fold_4 | 5 | 45 | -45 | 121.2 | 47773.8 | 14925 | 195 | 975 | 1170 | -780 | 0.2 | 0.65
368 | 0724_42 | 1 | 5 | 1,2,3,4 | Test_in_Fold_5 | 10 | 255 | 165 | -621 | 54314.85 | 16486.5 | 225 | 975 | 1200 | -750 | 0.2307692 | 0
369 | 0724_42 | 1 | 5 | 1,2,3,4 | Test_in_Fold_5 | 2.5 | 255 | 165 | -621 | 54314.85 | 16486.5 | 225 | 975 | 1200 | -750 | 0.2307692 | 0
370 | 0724_42 | 1 | 5 | 1,2,3,4 | Test_in_Fold_5 | 5 | 255 | 165 | -621 | 54314.85 | 16486.5 | 225 | 975 | 1200 | -750 | 0.2307692 | 0
371 | 0724_43 | 1 | 1 | 2,3,4,5 | Test_in_Fold_1 | 10 | 87.5 | 87.5 | 47.6 | 54162.85 | 15678.25 | 332.5 | 980 | 1312.5 | -647.5 | 0.3392857 | 0.55
372 | 0724_43 | 1 | 1 | 2,3,4,5 | Test_in_Fold_1 | 2.5 | 87.5 | 87.5 | 47.6 | 54162.85 | 15678.25 | 332.5 | 980 | 1312.5 | -647.5 | 0.3392857 | 0.55
373 | 0724_43 | 1 | 1 | 2,3,4,5 | Test_in_Fold_1 | 5 | 87.5 | 87.5 | 47.6 | 54162.85 | 15678.25 | 332.5 | 980 | 1312.5 | -647.5 | 0.3392857 | 0.55
374 | 0724_44 | 1 | 1 | 2,3,4,5 | Test_in_Fold_1 | 10 | 180 | -180 | -397.4 | 83415 | 27956 | 220 | 1700 | 1920 | -1480 | 0.1294118 | 0.45
376 | 0724_44 | 1 | 1 | 2,3,4,5 | Test_in_Fold_1 | 5 | 180 | -180 | -397.4 | 83415 | 27956 | 220 | 1700 | 1920 | -1480 | 0.1294118 | 0.45
377 | 0724_45 | 1 | 2 | 1,3,4,5 | Test_in_Fold_2 | 10 | 60 | -60 | -95.625 | 27424.125 | 9547.5 | 82.5 | 562.5 | 645 | -480 | 0.1466667 | 0.55
378 | 0724_45 | 1 | 2 | 1,3,4,5 | Test_in_Fold_2 | 2.5 | 60 | -60 | -95.625 | 27424.125 | 9547.5 | 82.5 | 562.5 | 645 | -480 | 0.1466667 | 0.55
379 | 0724_45 | 1 | 2 | 1,3,4,5 | Test_in_Fold_2 | 5 | 60 | -60 | -95.625 | 27424.125 | 9547.5 | 82.5 | 562.5 | 645 | -480 | 0.1466667 | 0.55
380 | 0724_46 | 1 | 3 | 1,2,4,5 | Test_in_Fold_3 | 10 | 55 | -5 | -85 | 18637.05 | 5753 | 50 | 400 | 450 | -350 | 0.125 | 0.25
381 | 0724_46 | 1 | 3 | 1,2,4,5 | Test_in_Fold_3 | 2.5 | 55 | -5 | -85 | 18637.05 | 5753 | 50 | 400 | 450 | -350 | 0.125 | 0.25
382 | 0724_46 | 1 | 3 | 1,2,4,5 | Test_in_Fold_3 | 5 | 55 | -5 | -85 | 18637.05 | 5753 | 50 | 400 | 450 | -350 | 0.125 | 0.25
383 | 0724_47 | 1 | 5 | 1,2,3,4 | Test_in_Fold_5 | 10 | 75 | 55 | -171.25 | 18026.65 | 5444.5 | 70 | 340 | 410 | -270 | 0.2058824 | 0
384 | 0724_47 | 1 | 5 | 1,2,3,4 | Test_in_Fold_5 | 2.5 | 75 | 55 | -171.25 | 18026.65 | 5444.5 | 70 | 340 | 410 | -270 | 0.2058824 | 0
385 | 0724_47 | 1 | 5 | 1,2,3,4 | Test_in_Fold_5 | 5 | 75 | 55 | -171.25 | 18026.65 | 5444.5 | 70 | 340 | 410 | -270 | 0.2058824 | 0
386 | 0724_48 | 1 | 1 | 2,3,4,5 | Test_in_Fold_1 | 10 | 37.5 | -37.5 | 16.425 | 26108.625 | 7992 | 75 | 555 | 630 | -480 | 0.1351351 | 0.5
387 | 0724_48 | 1 | 1 | 2,3,4,5 | Test_in_Fold_1 | 2.5 | 37.5 | -37.5 | 16.425 | 26108.625 | 7992 | 75 | 555 | 630 | -480 | 0.1351351 | 0.5
388 | 0724_48 | 1 | 1 | 2,3,4,5 | Test_in_Fold_1 | 5 | 37.5 | -37.5 | 16.425 | 26108.625 | 7992 | 75 | 555 | 630 | -480 | 0.1351351 | 0.5
389 | 0724_49 | 0 | 4 | 1,2,3,5 | Test_in_Fold_4 | 10 | 30 | -30 | -34.5 | 19579.2 | 6141 | 40 | 410 | 450 | -370 | 0.09756098 | 0.3
390 | 0724_49 | 0 | 4 | 1,2,3,5 | Test_in_Fold_4 | 2.5 | 30 | -30 | -34.5 | 19579.2 | 6141 | 40 | 410 | 450 | -370 | 0.09756098 | 0.3
391 | 0724_49 | 0 | 4 | 1,2,3,5 | Test_in_Fold_4 | 5 | 30 | -30 | -34.5 | 19579.2 | 6141 | 40 | 410 | 450 | -370 | 0.09756098 | 0.3
392 | 0724_4 | 1 | 3 | 1,2,4,5 | Test_in_Fold_3 | 10 | 210 | -60 | -532.05 | 59853.9 | 20085 | 165 | 1140 | 1305 | -975 | 0.1447368 | 0.2
393 | 0724_4 | 1 | 3 | 1,2,4,5 | Test_in_Fold_3 | 2.5 | 210 | -60 | -532.05 | 59853.9 | 20085 | 165 | 1140 | 1305 | -975 | 0.1447368 | 0.2
394 | 0724_4 | 1 | 3 | 1,2,4,5 | Test_in_Fold_3 | 5 | 210 | -60 | -532.05 | 59853.9 | 20085 | 165 | 1140 | 1305 | -975 | 0.1447368 | 0.2
395 | 0724_50 | 1 | 4 | 1,2,3,5 | Test_in_Fold_4 | 10 | 0 | 0 | 70.3 | 18795.2 | 5277 | 80 | 395 | 475 | -315 | 0.2025316 | 0.6
396 | 0724_50 | 1 | 4 | 1,2,3,5 | Test_in_Fold_4 | 2.5 | 0 | 0 | 70.3 | 18795.2 | 5277 | 80 | 395 | 475 | -315 | 0.2025316 | 0.6
397 | 0724_50 | 1 | 4 | 1,2,3,5 | Test_in_Fold_4 | 5 | 0 | 0 | 70.3 | 18795.2 | 5277 | 80 | 395 | 475 | -315 | 0.2025316 | 0.6
398 | 0724_51 | 1 | 3 | 1,2,4,5 | Test_in_Fold_3 | 10 | 80 | 40 | -183.8 | 17203.2 | 5502 | 60 | 320 | 380 | -260 | 0.1875 | 0
399 | 0724_51 | 1 | 3 | 1,2,4,5 | Test_in_Fold_3 | 2.5 | 80 | 40 | -183.8 | 17203.2 | 5502 | 60 | 320 | 380 | -260 | 0.1875 | 0
400 | 0724_51 | 1 | 3 | 1,2,4,5 | Test_in_Fold_3 | 5 | 80 | 40 | -183.8 | 17203.2 | 5502 | 60 | 320 | 380 | -260 | 0.1875 | 0
401 | 0724_52 | 1 | 2 | 1,3,4,5 | Test_in_Fold_2 | 10 | 5 | -5 | 67.25 | 15449.35 | 4591 | 95 | 290 | 385 | -195 | 0.3275862 | 0.75
402 | 0724_52 | 1 | 2 | 1,3,4,5 | Test_in_Fold_2 | 2.5 | 5 | -5 | 67.25 | 15449.35 | 4591 | 95 | 290 | 385 | -195 | 0.3275862 | 0.75
403 | 0724_52 | 1 | 2 | 1,3,4,5 | Test_in_Fold_2 | 5 | 5 | -5 | 67.25 | 15449.35 | 4591 | 95 | 290 | 385 | -195 | 0.3275862 | 0.75
404 | 0724_53 | 1 | 5 | 1,2,3,4 | Test_in_Fold_5 | 10 | 0 | 0 | 179.375 | 48415.25 | 13026.25 | 175 | 1025 | 1200 | -850 | 0.1707317 | 0.55
405 | 0724_53 | 1 | 5 | 1,2,3,4 | Test_in_Fold_5 | 2.5 | 0 | 0 | 179.375 | 48415.25 | 13026.25 | 175 | 1025 | 1200 | -850 | 0.1707317 | 0.55
406 | 0724_53 | 1 | 5 | 1,2,3,4 | Test_in_Fold_5 | 5 | 0 | 0 | 179.375 | 48415.25 | 13026.25 | 175 | 1025 | 1200 | -850 | 0.1707317 | 0.55
407 | 0724_5 | 1 | 4 | 1,2,3,5 | Test_in_Fold_4 | 10 | 170 | -150 | -471.5 | 45429 | 16420 | 30 | 910 | 940 | -880 | 0.03296703 | 0.1
408 | 0724_5 | 1 | 4 | 1,2,3,5 | Test_in_Fold_4 | 2.5 | 170 | -150 | -471.5 | 45429 | 16420 | 30 | 910 | 940 | -880 | 0.03296703 | 0.1
409 | 0724_5 | 1 | 4 | 1,2,3,5 | Test_in_Fold_4 | 5 | 170 | -150 | -471.5 | 45429 | 16420 | 30 | 910 | 940 | -880 | 0.03296703 | 0.1
410 | 0724_6 | 1 | 4 | 1,2,3,5 | Test_in_Fold_4 | 10 | 75 | 75 | -330.75 | 111896.55 | 28111.5 | 270 | 2430 | 2700 | -2160 | 0.1111111 | 0
411 | 0724_6 | 1 | 4 | 1,2,3,5 | Test_in_Fold_4 | 2.5 | 75 | 75 | -330.75 | 111896.55 | 28111.5 | 270 | 2430 | 2700 | -2160 | 0.1111111 | 0
412 | 0724_6 | 1 | 4 | 1,2,3,5 | Test_in_Fold_4 | 5 | 75 | 75 | -330.75 | 111896.55 | 28111.5 | 270 | 2430 | 2700 | -2160 | 0.1111111 | 0
413 | 0724_7 | 0 | 3 | 1,2,4,5 | Test_in_Fold_3 | 2.5 | 37.5 | -37.5 | -155.5 | 91413.25 | 23170 | 150 | 1987.5 | 2137.5 | -1837.5 | 0.0754717 | 0
415 | 0724_8 | 1 | 3 | 1,2,4,5 | Test_in_Fold_3 | 2.5 | 90 | -90 | 16.05 | 52355.85 | 17127 | 165 | 1035 | 1200 | -870 | 0.1594203 | 0.55
416 | 0724_8 | 1 | 3 | 1,2,4,5 | Test_in_Fold_3 | 5 | 90 | -90 | 16.05 | 52355.85 | 17127 | 165 | 1035 | 1200 | -870 | 0.1594203 | 0.55
417 | 0724_9 | 1 | 3 | 1,2,4,5 | Test_in_Fold_3 | 10 | 137.5 | 37.5 | -251.75 | 44496.625 | 13127.5 | 125 | 850 | 975 | -725 | 0.1470588 | 0.15
418 | 0724_9 | 1 | 3 | 1,2,4,5 | Test_in_Fold_3 | 2.5 | 137.5 | 37.5 | -251.75 | 44496.625 | 13127.5 | 125 | 850 | 975 | -725 | 0.1470588 | 0.15
419 | 0724_9 | 1 | 3 | 1,2,4,5 | Test_in_Fold_3 | 5 | 137.5 | 37.5 | -251.75 | 44496.625 | 13127.5 | 125 | 850 | 975 | -725 | 0.1470588 | 0.15
420 | 1124_8 | 1 | 2 | 1,3,4,5 | Test_in_Fold_2 | 10 | 0 | 0 | 242 | 13815.75 | 2630 | 0 | 275 | 275 | -275 | 0 | 0
421 | 1124_8 | 1 | 2 | 1,3,4,5 | Test_in_Fold_2 | 2.5 | 0 | 0 | 242 | 13815.75 | 2630 | 0 | 275 | 275 | -275 | 0 | 0
422 | 1124_8 | 1 | 2 | 1,3,4,5 | Test_in_Fold_2 | 5 | 0 | 0 | 242 | 13815.75 | 2630 | 0 | 275 | 275 | -275 | 0 | 0
424 | 1124_9 | 1 | 1 | 2,3,4,5 | Test_in_Fold_1 | 2.5 | 5 | -5 | 18.8 | 32421.15 | 7643 | 50 | 770 | 820 | -720 | 0.06493506 | 0
425 | 1124_9 | 1 | 1 | 2,3,4,5 | Test_in_Fold_1 | 5 | 5 | -5 | 18.8 | 32421.15 | 7643 | 50 | 770 | 820 | -720 | 0.06493506 | 0
426 | 1124_10 | 1 | 1 | 2,3,4,5 | Test_in_Fold_1 | 10 | 10 | -10 | 94.9 | 13866.6 | 3382 | 0 | 290 | 290 | -290 | 0 | 0
427 | 1124_10 | 1 | 1 | 2,3,4,5 | Test_in_Fold_1 | 2.5 | 10 | -10 | 94.9 | 13866.6 | 3382 | 0 | 290 | 290 | -290 | 0 | 0
428 | 1124_10 | 1 | 1 | 2,3,4,5 | Test_in_Fold_1 | 5 | 10 | -10 | 94.9 | 13866.6 | 3382 | 0 | 290 | 290 | -290 | 0 | 0
429 | 1124_2 | 0 | 3 | 1,2,4,5 | Test_in_Fold_3 | 10 | 20 | -20 | 69.35 | 14856 | 4043 | 5 | 340 | 345 | -335 | 0.01470588 | 0.05
430 | 1124_2 | 0 | 3 | 1,2,4,5 | Test_in_Fold_3 | 2.5 | 20 | -20 | 69.35 | 14856 | 4043 | 5 | 340 | 345 | -335 | 0.01470588 | 0.05
431 | 1124_2 | 0 | 3 | 1,2,4,5 | Test_in_Fold_3 | 5 | 20 | -20 | 69.35 | 14856 | 4043 | 5 | 340 | 345 | -335 | 0.01470588 | 0.05
432 | 1124_11 | 1 | 2 | 1,3,4,5 | Test_in_Fold_2 | 10 | 20 | -20 | 160.8 | 27814.3 | 6867 | 50 | 520 | 570 | -470 | 0.09615385 | 0
433 | 1124_11 | 1 | 2 | 1,3,4,5 | Test_in_Fold_2 | 2.5 | 20 | -20 | 160.8 | 27814.3 | 6867 | 50 | 520 | 570 | -470 | 0.09615385 | 0
434 | 1124_11 | 1 | 2 | 1,3,4,5 | Test_in_Fold_2 | 5 | 20 | -20 | 160.8 | 27814.3 | 6867 | 50 | 520 | 570 | -470 | 0.09615385 | 0
435 | 1124_12 | 1 | 3 | 1,2,4,5 | Test_in_Fold_3 | 10 | 35 | -35 | 399 | 42821.625 | 11501 | 0 | 857.5 | 857.5 | -857.5 | 0 | 0
436 | 1124_12 | 1 | 3 | 1,2,4,5 | Test_in_Fold_3 | 2.5 | 35 | -35 | 399 | 42821.625 | 11501 | 0 | 857.5 | 857.5 | -857.5 | 0 | 0
437 | 1124_12 | 1 | 3 | 1,2,4,5 | Test_in_Fold_3 | 5 | 35 | -35 | 399 | 42821.625 | 11501 | 0 | 857.5 | 857.5 | -857.5 | 0 | 0
438 | 1124_14 | 1 | 4 | 1,2,3,5 | Test_in_Fold_4 | 10 | 0 | 0 | 103.575 | 40481.85 | 8984.25 | 52.5 | 945 | 997.5 | -892.5 | 0.05555556 | 0
439 | 1124_14 | 1 | 4 | 1,2,3,5 | Test_in_Fold_4 | 2.5 | 0 | 0 | 103.575 | 40481.85 | 8984.25 | 52.5 | 945 | 997.5 | -892.5 | 0.05555556 | 0
440 | 1124_14 | 1 | 4 | 1,2,3,5 | Test_in_Fold_4 | 5 | 0 | 0 | 103.575 | 40481.85 | 8984.25 | 52.5 | 945 | 997.5 | -892.5 | 0.05555556 | 0
443 | 1124_16 | 1 | 5 | 1,2,3,4 | Test_in_Fold_5 | 10 | 0 | 0 | 140 | 46555.2 | 9598 | 140 | 940 | 1080 | -800 | 0.1489362 | 0
444 | 1124_16 | 1 | 5 | 1,2,3,4 | Test_in_Fold_5 | 2.5 | 0 | 0 | 140 | 46555.2 | 9598 | 140 | 940 | 1080 | -800 | 0.1489362 | 0
445 | 1124_16 | 1 | 5 | 1,2,3,4 | Test_in_Fold_5 | 5 | 0 | 0 | 140 | 46555.2 | 9598 | 140 | 940 | 1080 | -800 | 0.1489362 | 0
446 | 1124_17 | 0 | 5 | 1,2,3,4 | Test_in_Fold_5 | 10 | 0 | 0 | 367.85 | 70997.85 | 14743.75 | 157.5 | 1540 | 1697.5 | -1382.5 | 0.1022727 | 0
447 | 1124_17 | 0 | 5 | 1,2,3,4 | Test_in_Fold_5 | 2.5 | 0 | 0 | 367.85 | 70997.85 | 14743.75 | 157.5 | 1540 | 1697.5 | -1382.5 | 0.1022727 | 0
448 | 1124_17 | 0 | 5 | 1,2,3,4 | Test_in_Fold_5 | 5 | 0 | 0 | 367.85 | 70997.85 | 14743.75 | 157.5 | 1540 | 1697.5 | -1382.5 | 0.1022727 | 0
449 | 1124_18 | 0 | 1 | 2,3,4,5 | Test_in_Fold_1 | 10 | 0 | 0 | 374.5 | 51236.15 | 10255 | 140 | 875 | 1015 | -735 | 0.16 | 0
450 | 1124_18 | 0 | 1 | 2,3,4,5 | Test_in_Fold_1 | 2.5 | 0 | 0 | 374.5 | 51236.15 | 10255 | 140 | 875 | 1015 | -735 | 0.16 | 0
451 | 1124_18 | 0 | 1 | 2,3,4,5 | Test_in_Fold_1 | 5 | 0 | 0 | 374.5 | 51236.15 | 10255 | 140 | 875 | 1015 | -735 | 0.16 | 0
452 | 1124_3 | 1 | 2 | 1,3,4,5 | Test_in_Fold_2 | 10 | 52.5 | -52.5 | 217.175 | 54766.6 | 16537.5 | 192.5 | 1207.5 | 1400 | -1015 | 0.1594203 | 0.55
453 | 1124_3 | 1 | 2 | 1,3,4,5 | Test_in_Fold_2 | 2.5 | 52.5 | -52.5 | 217.175 | 54766.6 | 16537.5 | 192.5 | 1207.5 | 1400 | -1015 | 0.1594203 | 0.55
454 | 1124_3 | 1 | 2 | 1,3,4,5 | Test_in_Fold_2 | 5 | 52.5 | -52.5 | 217.175 | 54766.6 | 16537.5 | 192.5 | 1207.5 | 1400 | -1015 | 0.1594203 | 0.55
455 | 1124_4 | 1 | 1 | 2,3,4,5 | Test_in_Fold_1 | 10 | 70 | -70 | 219.45 | 51577.05 | 14504 | 35 | 1155 | 1190 | -1120 | 0.03030303 | 0.1
456 | 1124_4 | 1 | 1 | 2,3,4,5 | Test_in_Fold_1 | 2.5 | 70 | -70 | 219.45 | 51577.05 | 14504 | 35 | 1155 | 1190 | -1120 | 0.03030303 | 0.1
457 | 1124_4 | 1 | 1 | 2,3,4,5 | Test_in_Fold_1 | 5 | 70 | -70 | 219.45 | 51577.05 | 14504 | 35 | 1155 | 1190 | -1120 | 0.03030303 | 0.1
458 | 1124_19 | 0 | 2 | 1,3,4,5 | Test_in_Fold_2 | 10 | 0 | 0 | 12.05 | 28373.658 | 7351.84 | 72.2 | 627.4 | 699.6 | -555.2 | 0.1150781 | 0.278
459 | 1124_19 | 0 | 2 | 1,3,4,5 | Test_in_Fold_2 | 2.5 | 0 | 0 | 12.05 | 28373.658 | 7351.84 | 72.2 | 627.4 | 699.6 | -555.2 | 0.1150781 | 0.278
460 | 1124_19 | 0 | 2 | 1,3,4,5 | Test_in_Fold_2 | 5 | 0 | 0 | 12.05 | 28373.658 | 7351.84 | 72.2 | 627.4 | 699.6 | -555.2 | 0.1150781 | 0.278
461 | 1124_20 | 1 | 4 | 1,2,3,5 | Test_in_Fold_4 | 10 | 0 | 0 | 80.4045 | 32045.7825 | 9129.66 | 142.05 | 694.05 | 836.1 | -552 | 0.2046683 | 0.737
462 | 1124_20 | 1 | 4 | 1,2,3,5 | Test_in_Fold_4 | 2.5 | 0 | 0 | 80.4045 | 32045.7825 | 9129.66 | 142.05 | 694.05 | 836.1 | -552 | 0.2046683 | 0.737
463 | 1124_20 | 1 | 4 | 1,2,3,5 | Test_in_Fold_4 | 5 | 0 | 0 | 80.4045 | 32045.7825 | 9129.66 | 142.05 | 694.05 | 836.1 | -552 | 0.2046683 | 0.737
469 | 1124_23 | 1 | 5 | 1,2,3,4 | Test_in_Fold_5 | 10 | 0 | 0 | 184.7085 | 19714.7745 | 5893.29 | 96.45 | 396.45 | 492.9 | -300 | 0.2432841 | 0.643
470 | 1124_23 | 1 | 5 | 1,2,3,4 | Test_in_Fold_5 | 2.5 | 0 | 0 | 184.7085 | 19714.7745 | 5893.29 | 96.45 | 396.45 | 492.9 | -300 | 0.2432841 | 0.643
471 | 1124_23 | 1 | 5 | 1,2,3,4 | Test_in_Fold_5 | 5 | 0 | 0 | 184.7085 | 19714.7745 | 5893.29 | 96.45 | 396.45 | 492.9 | -300 | 0.2432841 | 0.643
472 | 1124_24 | 1 | 5 | 1,2,3,4 | Test_in_Fold_5 | 10 | 0 | 0 | 286.625 | 38064.75 | 11028.75 | 175 | 775 | 950 | -600 | 0.2258065 | 0.65
473 | 1124_24 | 1 | 5 | 1,2,3,4 | Test_in_Fold_5 | 5 | 0 | 0 | 286.625 | 38064.75 | 11028.75 | 175 | 775 | 950 | -600 | 0.2258065 | 0.65
475 | 1124_25 | 1 | 3 | 1,2,4,5 | Test_in_Fold_3 | 2.5 | 20 | -20 | 210.2 | 29036.2 | 8592 | 100 | 560 | 660 | -460 | 0.1785714 | 0.5
476 | 1124_25 | 1 | 3 | 1,2,4,5 | Test_in_Fold_3 | 5 | 20 | -20 | 210.2 | 29036.2 | 8592 | 100 | 560 | 660 | -460 | 0.1785714 | 0.5
477 | 1124_26 | 1 | 1 | 2,3,4,5 | Test_in_Fold_1 | 10 | 30 | -30 | 351.9 | 42864 | 12282 | 120 | 810 | 930 | -690 | 0.1481481 | 0.4
478 | 1124_26 | 1 | 1 | 2,3,4,5 | Test_in_Fold_1 | 5 | 30 | -30 | 351.9 | 42864 | 12282 | 120 | 810 | 930 | -690 | 0.1481481 | 0.4
479 | 1124_27 | 1 | 5 | 1,2,3,4 | Test_in_Fold_5 | 10 | 0 | 0 | 140.25 | 34373.625 | 8973.75 | 112.5 | 712.5 | 825 | -600 | 0.1578947 | 0.5
480 | 1124_27 | 1 | 5 | 1,2,3,4 | Test_in_Fold_5 | 2.5 | 0 | 0 | 140.25 | 34373.625 | 8973.75 | 112.5 | 712.5 | 825 | -600 | 0.1578947 | 0.5
481 | 1124_27 | 1 | 5 | 1,2,3,4 | Test_in_Fold_5 | 5 | 0 | 0 | 140.25 | 34373.625 | 8973.75 | 112.5 | 712.5 | 825 | -600 | 0.1578947 | 0.5
482 | 1124_28 | 1 | 4 | 1,2,3,5 | Test_in_Fold_4 | 10 | 0 | 0 | 203.7 | 26385 | 6109 | 90 | 430 | 520 | -340 | 0.2093023 | 0.1
483 | 1124_28 | 1 | 4 | 1,2,3,5 | Test_in_Fold_4 | 5 | 0 | 0 | 203.7 | 26385 | 6109 | 90 | 430 | 520 | -340 | 0.2093023 | 0.1
484 | 1124_5 | 1 | 4 | 1,2,3,5 | Test_in_Fold_4 | 10 | 0 | 0 | 155.1 | 23615.772 | 4635.18 | 21.4 | 628.4 | 649.8 | -607 | 0.03405474 | 0
485 | 1124_5 | 1 | 4 | 1,2,3,5 | Test_in_Fold_4 | 2.5 | 0 | 0 | 155.1 | 23615.772 | 4635.18 | 21.4 | 628.4 | 649.8 | -607 | 0.03405474 | 0
486 | 1124_5 | 1 | 4 | 1,2,3,5 | Test_in_Fold_4 | 5 | 0 | 0 | 155.1 | 23615.772 | 4635.18 | 21.4 | 628.4 | 649.8 | -607 | 0.03405474 | 0
487 | 1124_6 | 1 | 2 | 1,3,4,5 | Test_in_Fold_2 | 10 | 0 | 0 | 144.172 | 14225.681 | 2794.02 | 27.8 | 299.9 | 327.7 | -272.1 | 0.09269757 | 0
488 | 1124_6 | 1 | 2 | 1,3,4,5 | Test_in_Fold_2 | 2.5 | 0 | 0 | 144.172 | 14225.681 | 2794.02 | 27.8 | 299.9 | 327.7 | -272.1 | 0.09269757 | 0
489 | 1124_6 | 1 | 2 | 1,3,4,5 | Test_in_Fold_2 | 5 | 0 | 0 | 144.172 | 14225.681 | 2794.02 | 27.8 | 299.9 | 327.7 | -272.1 | 0.09269757 | 0
490 | 1124_7 | 1 | 3 | 1,2,4,5 | Test_in_Fold_3 | 10 | 0 | 0 | 311.232 | 59235.568 | 12134.24 | 273.6 | 800 | 1073.6 | -526.4 | 0.342 | 0
491 | 1124_7 | 1 | 3 | 1,2,4,5 | Test_in_Fold_3 | 2.5 | 0 | 0 | 311.232 | 59235.568 | 12134.24 | 273.6 | 800 | 1073.6 | -526.4 | 0.342 | 0
492 | 1124_7 | 1 | 3 | 1,2,4,5 | Test_in_Fold_3 | 5 | 0 | 0 | 311.232 | 59235.568 | 12134.24 | 273.6 | 800 | 1073.6 | -526.4 | 0.342 | 0