## Sheet1
x | y
0.1929092 | 0.05262333
0.2314911 | 0.07358717
0.2700729 | 0.09838626
0.3086548 | 0.1238059
0.3472366 | 0.1443096
0.3858184 | 0.167927
0.4244003 | 0.1934261
0.4629821 | 0.2265725
0.501564 | 0.254223
0.5401458 | 0.2817794
0.5787277 | 0.3158908
0.6173095 | 0.3411339
0.6558914 | 0.3700672
0.6944732 | 0.4055984
0.733055 | 0.4386651
0.7716369 | 0.4785127
0.8102187 | 0.5094871
0.8488006 | 0.536774
0.8873824 | 0.5826906
0.9259643 | 0.6198339
0.9645461 | 0.6411347
1.003128 | 0.6873326
1.04171 | 0.7184932
1.080292 | 0.7748688
1.118873 | 0.8109059
1.157455 | 0.839283
1.196037 | 0.8874694
1.234619 | 0.9281417
1.273201 | 0.9484509
1.311783 | 0.9975029
1.350365 | 1.028091
1.388946 | 1.075948
1.427528 | 1.110049
1.46611 | 1.138187
1.504692 | 1.182436
1.543274 | 1.220519
1.581856 | 1.247228
1.620437 | 1.301271
1.659019 | 1.328643
1.697601 | 1.357572
1.736183 | 1.412853
1.774765 | 1.436443
1.813347 | 1.491245
1.851929 | 1.506138
1.89051 | 1.533931
1.929092 | 1.548152
2.006256 | 1.603776
2.08342 | 1.659133
2.160583 | 1.730691
2.237747 | 1.773632
2.314911 | 1.82927
2.392074 | 1.858539
2.469238 | 1.881514
2.546402 | 1.93852
2.623565 | 1.924088
2.700729 | 1.979799
2.777893 | 1.978545
2.855056 | 1.996368
2.93222 | 2.028769
3.009384 | 2.025286
3.086548 | 1.982439
3.163711 | 2.02701
3.240875 | 2.034844
3.318039 | 2.021322
3.395202 | 2.04439
3.472366 | 1.99276
3.54953 | 1.962288
3.626693 | 1.972109
3.703857 | 1.970724
3.781021 | 1.867762
3.858184 | 1.89097
4.051094 | 1.863037
4.244003 | 1.76785
4.436912 | 1.677513
4.629821 | 1.565515
4.822731 | 1.532123
5.01564 | 1.432368
5.208549 | 1.41041
5.401458 | 1.227549
5.594367 | 1.190985
5.787277 | 1.193642
5.980186 | 1.083665
6.173095 | 1.043355
6.366004 | 0.9699443
6.558914 | 0.9482382
6.751823 | 0.8400593
6.944732 | 0.8390567
7.137641 | 0.7833161
7.33055 | 0.7495337
7.52346 | 0.7261161
7.716369 | 0.6208195
7.909278 | 0.7375173
8.102187 | 0.6494159
8.295096 | 0.5911019
8.488006 | 0.6567602
8.680915 | 0.6696416
8.873824 | 0.7671671
9.066733 | 0.6749482
9.259643 | 0.7270014
9.452552 | 0.7476481
9.645461 | 0.5985495
9.83837 | 0.8066564
10.03128 | 0.7216652
10.22419 | 0.6043767
10.4171 | 0.8658576
10.61001 | 0.6057874
10.80292 | 0.6579781
10.99583 | 0.8078953
11.18873 | 0.6381522
11.38164 | 0.6898856
11.57455 | 0.703287
11.76746 | 0.7458702
11.96037 | 0.7147113
12.15328 | 0.8674309
12.34619 | 0.8050761
12.5391 | 0.8636272
12.73201 | 0.7540513
12.92492 | 0.8622874
13.11783 | 1.00535
13.31074 | 0.9387756
13.50365 | 0.784158
13.69655 | 1.030108
13.88946 | 1.119611
14.08237 | 1.17136
14.27528 | 0.9885462
14.46819 | 1.049033
14.6611 | 0.9639196
14.85401 | 0.9216259
15.04692 | 1.136929
15.23983 | 0.9826775
15.43274 | 0.9381183
15.62565 | 1.172042
15.81856 | 1.13565
16.01147 | 1.076914
16.20437 | 0.9717399
16.39728 | 1.20528
16.59019 | 1.098989
16.7831 | 1.276939
16.97601 | 1.281638
17.16892 | 1.625595
17.36183 | 1.318663
17.55474 | 1.443904
17.74765 | 1.577428
17.94056 | 1.39771
18.13347 | 1.472362
18.32638 | 1.60086
18.51929 | 1.404764
18.71219 | 1.413483
18.9051 | 1.50254
19.09801 | 1.395981
19.29092 | 1.69335
19.67674 | 1.478598
20.06256 | 1.442651
20.44838 | 1.646984
20.8342 | 1.708987
21.22001 | 1.742447
21.60583 | 1.719653
21.99165 | 1.928656
22.37747 | 2.08573
22.76329 | 1.900085
23.14911 | 2.006676
23.53492 | 2.302398
23.92074 | 2.101125
24.30656 | 2.04072
24.69238 | 2.327434
25.0782 | 2.33275
25.46402 | 2.194799
25.84984 | 2.434495
26.23565 | 2.628618
26.62147 | 2.848946
27.00729 | 2.799068
27.39311 | 2.730055
27.77893 | 2.868759
28.16475 | 3.207591
28.55056 | 3.015203
28.93638 | 3.42677
29.3222 | 3.620417
29.70802 | 3.767001
30.09384 | 3.672742
30.47966 | 4.038981
30.86548 | 4.10648
31.25129 | 4.462173
31.63711 | 4.351563
32.02293 | 4.650606
32.40875 | 5.263628
32.79457 | 5.251641
33.18039 | 5.141633
33.5662 | 5.446496
33.95202 | 5.737921
34.33784 | 5.367201
34.72366 | 6.136111
35.10948 | 5.856816
35.4953 | 6.558694
35.88112 | 5.967042
36.26693 | 6.693664
36.65275 | 7.122748
37.03857 | 7.030191
37.42439 | 7.539362
37.81021 | 7.297191
38.19603 | 8.383276
38.58184 | 7.723787
39.7393 | 8.690297
40.89675 | 9.268875
42.05421 | 10.10565
43.21167 | 11.07958
44.36912 | 11.6445
45.52658 | 12.30548
46.68403 | 12.9649
47.84149 | 13.94823
48.99894 | 14.0879
50.1564 | 14.99078
51.31385 | 15.0769
52.47131 | 15.82054
53.62876 | 16.40961
54.78622 | 16.18261
55.94367 | 16.14411
57.10113 | 16.69239
58.25858 | 17.32437
59.41604 | 17.27424
60.5735 | 17.7617
61.73095 | 19.21292
62.88841 | 20.88874
64.04586 | 20.89568
65.20332 | 20.75297
66.36077 | 21.07233
67.51823 | 21.76762
68.67568 | 24.85442
69.83314 | 27.47022
70.99059 | 27.05195
72.14805 | 30.48219
73.3055 | 29.87969
74.46296 | 32.46028
75.62041 | 34.76186
76.77787 | 35.32636
77.93533 | 37.92812
79.09278 | 37.41474
80.25024 | 40.70423
81.40769 | 38.87575
82.56515 | 39.87394
83.7226 | 39.73292
84.88006 | 40.12115
86.03751 | 35.67143
87.19497 | 42.58341
88.35242 | 41.92829
89.50988 | 40.80115
90.66733 | 37.28113
91.82479 | 40.10473
92.98224 | 40.71326
94.1397 | 34.65291
95.29716 | 34.34449
96.45461 | 36.09525
97.61207 | 33.42617
98.76952 | 35.11337
99.92698 | 35.21592
101.0844 | 36.19179
102.2419 | 35.08316
103.3993 | 38.46434
104.5568 | 40.17969
105.7143 | 42.82967
106.8717 | 45.87546
108.0292 | 47.64329
109.1866 | 48.66969
110.3441 | 46.9718
111.5015 | 47.7734
112.659 | 51.30001
113.8164 | 56.9544
114.9739 | 50.23705
116.1314 | 51.57254
117.2888 | 49.14356
118.4463 | 47.9382
119.6037 | 49.00049
120.7612 | 46.33259
121.9186 | 47.30033
123.0761 | 43.95554